{"text_format":"3","workbook":"xls","n_sheets":1,"sheets":["热卷余材"],"not_rendered":{"external_links":1,"defined_names":1},"read":"whole","date_system":"1900","formulas":"cached_only"}

{"sheet":"热卷余材","index":0,"n_rows":302,"n_cols":7,"rows_kept":302,"flags":["formulas_cached_only"]}
["材料号","钢种","厚度","宽度","重量","标准","质量等级"]
["C366121202","H-Q235B",3,1500,5.62,"GB/T 33974-2017","B"]
["D351950102","20",3,1250,5.09,"GB/T 711-2017","B"]
["C370097900","SG-Q355B",17.55,1250,20.31,"GB/T 3274-2017","B"]
["D349535000","Q355B",5.5,980,17.52,"GB/T 3274-2017","1"]
["C368657500","H-Q235B",4.5,1220,21.04,"GB/T 33974-2017","B"]
["C369023902","S355J2",6,1510,5.8,"SGJX-J011-2023","1"]
["D350153900","30CrMo-1",2.2,1050,17.09,"SGJX-J006-2023","B"]
["D350153200","30CrMo-1",2.5,1050,17.08,"SGJX-J006-2023","B"]
["C367024900","SG-Q355B",11.5,1210,24.05,"GB/T 3274-2017","1"]
["C369059600","S275JR",9.2,1435,18.8,"EN 10025-2:2019","1"]
["C370097100","SG-Q355B",17.55,1250,23.85,"GB/T 3274-2017","B"]
["C370097700","SG-Q355B",17.55,1250,20.4,"GB/T 3274-2017","B"]
["C369503900","S355J0",14,1250,18.4,"EN 10025-2:2019","1"]
["C370096600","SG-Q355B",17.55,1250,23.7,"GB/T 3274-2017","B"]
["D353762900","W1300",2.7,1260,23.62,"SGJX-J026-2013","B"]
["D109635000","75Cr1",3.5,1200,19.86,"GB/T 24181-2009","1"]
["D353976702","75Cr1",2.5,1250,6,"GB/T 24181-2009","B"]
["D343810500","W800",2.7,1250,23.9,"SGJX-J079-2012","1"]
["D109633502","75Cr1",4.3,1250,6.74,"GB/T 24181-2009","B"]
["D355451500","Q355B",2.5,1210,22.73,"GB/T 3274-2017","1"]
["D355451700","Q355B",2.5,1210,23.91,"GB/T 3274-2017","1"]
["D349530300","Q355B",5.5,1315,18.73,"GB/T 3274-2017","1"]
["D240815200","30CrMo",7.4,1220,19.74,"GB/T 37601-2019","B"]
["D343944200","700L",2.75,1250,20.58,"GB/T 3273-2015","1"]
["C370450600","SS400-Ti",4.07,1555,24.36,"SGJX-J007-2019","1"]
["C368657200","H-Q235B",3.75,1300,21.24,"GB/T 33974-2017","1"]
["C369195200","SG-Q355B",11.7,1250,13.85,"GB/T 3274-2017","1"]
["D354409800","W1300",2.7,1260,24.02,"SGJX-J026-2013","1"]
["D355450800","Q355B",2.5,1210,22.18,"GB/T 3274-2017","1"]
["D354370100","W600",2.5,1240,23.28,"SGJX-111-2010","1"]
["D355448200","Q355B",4.5,1210,22.14,"GB/T 3274-2017","1"]
["D223909100","W400",2.6,1250,21.81,"SGJX-104-2010","1"]
["D351597900","S275JR",9.3,1110,21.76,"EN 10025-2:2019","1"]
["D239571000","W800",2.7,1250,17.51,"SGJX-J079-2012","1"]
["D355450700","Q355B",2.5,1210,19.21,"GB/T 3274-2017","1"]
["D351891000","W800",2.7,1235,23.34,"SGJX-J079-2012","1"]
["D355449700","Q355B",3.5,1210,22.08,"GB/T 3274-2017","1"]
["D354409900","W1300",2.7,1260,24.02,"SGJX-J026-2013","1"]
["D354447000","W1300",2.7,1235,21.29,"SGJX-J026-2013","1"]
["C372494800","SS400-Ti",2.9,1219,22.11,"SGJX-J007-2019","1"]
["D354408900","W800",2.7,1265,23.62,"SGJX-J079-2012","1"]
["C371331600","SG-Q355B",15.7,1250,22.93,"GB/T 3274-2017","B"]
["D355449800","Q355B",3.5,1210,22.13,"GB/T 3274-2017","1"]
["D355449200","Q355B",3.5,1210,22.04,"GB/T 3274-2017","1"]
["C371862100","H-Q235B",2.75,1250,14.7,"GB/T 33974-2017","1"]
["D355450400","Q355B",3,1210,22.8,"GB/T 3274-2017","1"]
["C372527600","SS400",10,1210,21.01,"SGJX-J006-2021","1"]
["D355428400","Q235B-R",2.5,1060,19.52,"SGJX-J017-2020","1"]
["D355184900","Q235B",2.5,1220,21.97,"GB/T 34560.2-2017","1"]
["D355186800","Q235B",2.5,1220,22.19,"GB/T 34560.2-2017","1"]
["D354319700","W800",2.7,1276,21.9,"SGJX-J079-2012","1"]
["D355183900","Q235B",2.5,1220,22.11,"GB/T 34560.2-2017","1"]
["D353975000","80CrV2",4.8,1350,20.52,"EN 10132-4","B"]
["D355451000","Q355B",2.5,1210,22.17,"GB/T 3274-2017","1"]
["D355186400","Q235B",2.5,1220,22.15,"GB/T 34560.2-2017","1"]
["D240815500","30CrMo",7.4,1220,19.72,"GB/T 37601-2019","B"]
["D355186500","Q235B",2.5,1220,22.14,"GB/T 34560.2-2017","1"]
["C370429002","H-Q235B",3,1500,6.45,"GB/T 33974-2017","B"]
["D354339800","W800",2.7,1235,23.5,"SGJX-J079-2012","1"]
["D355451300","Q355B",2.5,1210,22.18,"GB/T 3274-2017","1"]
["D355428000","Q235B-R",2.5,1210,23.56,"SGJX-J017-2020","1"]
["D355451400","Q355B",2.5,1210,22.66,"GB/T 3274-2017","1"]
["D355451200","Q355B",2.5,1210,22.13,"GB/T 3274-2017","1"]
["D355450500","Q355B",3,1210,22.88,"GB/T 3274-2017","1"]
["D355448800","Q355B",4.5,1210,22.11,"GB/T 3274-2017","1"]
["D353346200","W600",2.5,1232,22.23,"SGJX-J002-2023","1"]
["D355448600","Q355B",4.75,1210,21.81,"GB/T 3274-2017","1"]
["D351103700","W400",2.3,1100,17.96,"SGJX-104-2010","B"]
["C372054701","SPHC",3.5,1500,18.64,"Q/320582 SGY103-2020","1"]
["D350828800","65Mn",7,1250,20.66,"GB/T 711-2017","B"]
["D350828600","65Mn",9,1250,20.72,"GB/T 711-2017","B"]
["D350828700","65Mn",9,1250,20.75,"GB/T 711-2017","B"]
["C372174200","L245M",9.55,1420,22.46,"SGJX-J021-2022","B"]
["D355185800","Q235B",2.5,1220,21.83,"GB/T 34560.2-2017","1"]
["D355449900","Q355B",3,1210,22.85,"GB/T 3274-2017","1"]
["D355450200","Q355B",3,1210,22.88,"GB/T 3274-2017","1"]
["D355451600","Q355B",2.5,1210,23.94,"GB/T 3274-2017","1"]
["C372015100","Q235B",12,1515,17.44,"GB/T 34560.2-2017","1"]
["D355448300","Q355B",4.75,1210,22.11,"GB/T 3274-2017","1"]
["D355186700","Q235B",2.5,1220,22.12,"GB/T 34560.2-2017","1"]
["D354443102","HP295-X",2.8,1155,7.46,"SGJX-J007-2023","1"]
["D348947900","W1300",2.7,1260,24.28,"SGJX-J026-2013","1"]
["D235671300","W800",2.7,1240,23.44,"SGJX-J079-2012","1"]
["D349474501","SS400",1.8,1219,15.81,"SGJX-J006-2021","1"]
["D352930300","W600",2.65,1210,22.65,"SGJX-111-2010","1"]
["D353444200","W470",2.5,1250,21.36,"SGJX-J002-2023","1"]
["D353430300","W600",2.3,1250,23.41,"SGJX-111-2010","1"]
["D349530400","Q355B",5.5,1315,20.35,"GB/T 3274-2017","1"]
["D344060200","W800",2.7,1240,23.25,"SGJX-J079-2012","1"]
["D349042601","26MnB5",4,1000,16.46,"SGJX-J001-2023","B"]
["D237509901","W400",3.25,1250,12.58,"SGJX-104-2010","1"]
["D352433500","W1300",2.7,1230,23.71,"SGJX-J026-2013","1"]
["D349043400","30Mn2",2.5,1000,17.19,"GB/T 37601-2019","B"]
["D355451100","Q355B",2.5,1210,22.11,"GB/T 3274-2017","1"]
["D355183800","Q235B",2.75,1220,21.8,"GB/T 34560.2-2017","1"]
["D353430100","W600",2.3,1250,23.4,"SGJX-111-2010","1"]
["D241673600","W800",2.7,1240,23.27,"SGJX-J079-2012","1"]
["D234290500","W800",2.7,1276,20.41,"SGJX-J079-2012","1"]
["D344274401","W800",2.7,1235,14.92,"SGJX-J079-2012","1"]
["D349324800","700L",3,1250,20.97,"GB/T 3273-2015","C"]
["D349042200","26MnB5",5.5,1050,16.87,"SGJX-J001-2023","B"]
["D349042800","34MnB5",6.5,1010,17.43,"SGJX-J001-2023","B"]
["D349042500","26MnB5",4.5,1012,17.21,"SGJX-J001-2023","B"]
["D349042101","26MnB5",5.5,1050,15.25,"SGJX-J001-2023","B"]
["D228901200","W400",2.5,1220,20.77,"SGJX-104-2010","1"]
["D344967700","W800",2.7,1140,21.22,"SGJX-J079-2012","1"]
["D117349700","W400",3,1230,22.15,"SGJX-104-2010","1"]
["D351108500","W400",2.3,1010,16.56,"SGJX-104-2010","B"]
["D355187000","Q235B",2.5,1220,22.2,"GB/T 34560.2-2017","1"]
["D351620600","W800",2.7,1250,23.38,"SGJX-J079-2012","1"]
["D349163600","W400",2.3,1050,17.48,"SGJX-104-2010","1"]
["D349145800","W400",2.3,1260,19.64,"SGJX-104-2010","1"]
["D349164000","W400",2.3,1050,17.48,"SGJX-104-2010","1"]
["D351425300","W800",2.7,1235,23.49,"SGJX-J079-2012","1"]
["D112055800","W400",2.5,1250,20.89,"SGJX-104-2010","1"]
["D112036500","W400",2.5,1250,21.68,"SGJX-104-2010","1"]
["D344448400","W800",2.7,1175,22.16,"SGJX-J079-2012","1"]
["D236852100","W800",2.7,1240,22.84,"SGJX-J079-2012","1"]
["D235760100","W470",2.6,1240,19.8,"SGJX-104-2010","1"]
["D239274201","W800",2.7,1250,21.74,"SGJX-J079-2012","1"]
["D237063700","W800",3.25,1251,21.87,"SGJX-J079-2012","1"]
["D347370600","W800",2.7,1235,21.77,"SGJX-J079-2012","1"]
["D348032400","W800",2.7,1235,22.92,"SGJX-J079-2012","1"]
["D353328401","HP345-M",2.6,1115,12.52,"SGJX-J005-2023","1"]
["D353328402","HP345-M",2.6,1115,7.04,"SGJX-J005-2023","1"]
["D355450600","Q355B",2.5,1210,21.15,"GB/T 3274-2017","1"]
["D355183700","Q235B",2.75,1220,21.51,"GB/T 34560.2-2017","1"]
["D344546300","W800",2.7,1250,23.46,"SGJX-J079-2012","1"]
["D241279300","W800",2.7,1215,22.65,"SGJX-J079-2012","1"]
["D236813500","W600",2.6,1110,17.66,"SGJX-111-2010","1"]
["D233028701","W800",2.7,1240,12.12,"SGJX-J079-2012","1"]
["D346234100","W800",2.7,1235,22.95,"SGJX-J079-2012","1"]
["D350071200","W800",2.7,1250,24.41,"SGJX-J079-2012","1"]
["D228777900","W400",3,1260,23.43,"SGJX-104-2010","1"]
["D236346500","W800",2.7,1246,22.19,"SGJX-J079-2012","1"]
["D227093700","W400",2.5,1250,14.07,"SGJX-104-2010","1"]
["D237510100","W400",3.25,1250,23.26,"SGJX-104-2010","1"]
["D241673700","W800",2.7,1240,23.33,"SGJX-J079-2012","1"]
["D242931300","W800",2.7,1240,23.2,"SGJX-J079-2012","1"]
["D237504300","W800",2.7,1270,24.21,"SGJX-J079-2012","1"]
["D238734102","W600",2.65,1250,12.24,"SGJX-111-2010","1"]
["D119661500","W400",2.5,1250,22.94,"SGJX-104-2010","1"]
["D352896700","W600",2.7,1270,23.7,"SGJX-111-2010","1"]
["D349634602","S45C",3.58,1290,5.17,"SGJX-J012-2018","B"]
["D233231700","W800",2.7,1250,23.57,"SGJX-J079-2012","1"]
["D239223400","W400",3.25,1250,21.37,"SGJX-104-2010","1"]
["D234982500","W400",3.25,1250,21.67,"SGJX-104-2010","1"]
["D223888500","W400",3.25,1250,18.95,"SGJX-104-2010","1"]
["D349530200","Q355B",5.5,1320,24.89,"GB/T 3274-2017","1"]
["D350191900","W400",4,1240,22.58,"SGJX-104-2010","1"]
["D234532201","W800",2.7,1246,15.83,"SGJX-J079-2012","1"]
["D234553800","W800",3.7,1246,19.76,"SGJX-J079-2012","1"]
["D237530300","W400",2.5,1250,23.05,"SGJX-104-2010","B"]
["D352596100","W800",2.7,1276,24.21,"SGJX-J079-2012","1"]
["D352930600","W600",2.65,1210,22.49,"SGJX-111-2010","1"]
["D355450000","Q355B",3,1210,22.62,"GB/T 3274-2017","1"]
["D355448700","Q355B",4.75,1210,22.19,"GB/T 3274-2017","1"]
["D239257000","W800",2.7,1250,21.67,"SGJX-J079-2012","1"]
["D223908000","W400",3,1250,22.55,"SGJX-104-2010","1"]
["D223907800","W400",3,1250,21.45,"SGJX-104-2010","1"]
["D227114200","W400",2.5,1240,21.04,"SGJX-104-2010","1"]
["D348226700","W800",2.7,1276,23.74,"SGJX-J079-2012","1"]
["D347407100","W600",3.25,1235,22.75,"SGJX-111-2010","1"]
["D227828800","W800",2.7,1104,18.2,"SGJX-J079-2012","1"]
["D234928000","W800",2.7,1276,23.86,"SGJX-J079-2012","1"]
["D345573300","Q235B",1.8,1250,22.43,"GB/T 34560.2-2017","1"]
["D352144202","W400",2.5,1270,11.28,"SGJX-104-2010","1"]
["D227047000","W800",3.25,1250,21.74,"SGJX-J079-2012","1"]
["D237063100","W800",2.7,1251,23.22,"SGJX-J079-2012","1"]
["D348030200","W800",2.7,1235,23.03,"SGJX-J079-2012","1"]
["D353363501","W600",2.5,1130,11.59,"SGJX-J002-2023","1"]
["D352935800","W400",2.3,1050,16.57,"SGJX-104-2010","1"]
["D353691500","W600",2.65,1275,21.64,"SGJX-111-2010","1"]
["D349700500","Q355B",5.5,1120,21.83,"GB/T 3274-2017","1"]
["D355185500","Q235B",2.5,1220,22.19,"GB/T 34560.2-2017","1"]
["D231179700","W600",2.65,1230,19.47,"SGJX-111-2010","1"]
["D110013900","W800",2.75,1100,20.58,"SGJX-J079-2012","1"]
["D343806200","W800",2.7,1240,23.39,"SGJX-J079-2012","1"]
["D352283500","W800",2.7,1235,23.52,"SGJX-J079-2012","1"]
["D112036400","W400",2.5,1250,22.41,"SGJX-104-2010","1"]
["D232141800","W800",2.7,1246,24.58,"SGJX-J079-2012","1"]
["D241098000","W800",2.7,1250,21.25,"SGJX-J079-2012","1"]
["D349163400","W400",2.3,1050,17.43,"SGJX-104-2010","1"]
["D112036600","W400",2.5,1250,21.87,"SGJX-104-2010","1"]
["D241117900","W800",2.7,1140,21.44,"SGJX-J079-2012","1"]
["D230670700","W400",2.3,1220,19.62,"SGJX-104-2010","1"]
["D355449100","Q355B",4.5,1210,22.15,"GB/T 3274-2017","1"]
["D351450300","SS400",1.85,1215,22.73,"SGJX-J006-2021","1"]
["D346896602","HP295",2.8,1155,6.22,"SGJX-J025-2022 GB/T 6653-2017","1"]
["D353319202","Q355B",3.5,1250,7.62,"GB/T 3274-2017","1"]
["D236146200","W800",2.7,1215,22.64,"SGJX-J079-2012","1"]
["D351103800","W400",2.3,1100,18.16,"SGJX-104-2010","B"]
["D354368100","W600",2.5,1260,23.39,"SGJX-111-2010","1"]
["D227113800","W400",2.5,1240,22.83,"SGJX-104-2010","1"]
["D227142700","W400",2.5,1240,22.9,"SGJX-104-2010","1"]
["D351101601","W400",2.3,1150,11.81,"SGJX-104-2010","B"]
["D231896500","W800",2.7,1266,23.41,"SGJX-J079-2012","1"]
["D223909301","W400",3,1250,19.4,"SGJX-104-2010","1"]
["D240866400","W800",2.7,1240,23.06,"SGJX-J079-2012","1"]
["D237852200","W470",3.25,1240,23.09,"SGJX-104-2010","1"]
["D228899100","W400",2.5,1240,22.32,"SGJX-104-2010","1"]
["D120449601","W470",2.7,1245,16.4,"SGJX-104-2010","1"]
["D223882500","W400",2.5,1250,22.86,"SGJX-104-2010","1"]
["D223884800","W400",2.5,1250,22.75,"SGJX-104-2010","1"]
["D237405500","W800",3.25,1276,23.64,"SGJX-J079-2012","1"]
["D353578200","W800",2.7,1276,23.95,"SGJX-J079-2012","1"]
["D350209700","W400",3,1240,22.87,"SGJX-104-2010","1"]
["D228898900","W400",2.6,1240,19.97,"SGJX-104-2010","1"]
["D234942800","W800",2.7,1276,23.59,"SGJX-J079-2012","1"]
["D351103400","W400",2.3,1100,18.11,"SGJX-104-2010","B"]
["D344529500","W800",2.7,1040,19.43,"SGJX-J079-2012","1"]
["D237504200","W800",2.7,1265,23.34,"SGJX-J079-2012","1"]
["D353577500","W800",2.7,1276,24.12,"SGJX-J079-2012","1"]
["D353443200","W600",2.3,1250,23.28,"SGJX-111-2010","1"]
["D239146100","W470",3.25,1250,23.14,"SGJX-104-2010","1"]
["D350191800","W400",3.1,1240,22.76,"SGJX-104-2010","1"]
["D355450100","Q355B",3,1210,22.85,"GB/T 3274-2017","1"]
["D227093100","W400",2.5,1250,22.77,"SGJX-104-2010","1"]
["D228780400","W400",4,1260,22.68,"SGJX-104-2010","1"]
["D350899200","W800",2.7,1145,21.87,"SGJX-J079-2012","1"]
["D233441700","W800",2.7,1154,17.75,"SGJX-J079-2012","B"]
["D234618800","W800",2.7,1235,23.27,"SGJX-J079-2012","1"]
["D242657302","W800",2.7,1266,13,"SGJX-J079-2012","1"]
["D232707300","W400",2.5,1250,22.44,"SGJX-104-2010","1"]
["D353601600","W800",2.7,1250,23.33,"SGJX-J079-2012","1"]
["D234553600","W800",2.7,1246,21.52,"SGJX-J079-2012","1"]
["D355449400","Q355B",3.5,1210,22.09,"GB/T 3274-2017","1"]
["D238732502","W600",2.65,1235,10.13,"SGJX-111-2010","1"]
["D351902602","HP345-M",2.6,1115,5.4,"SGJX-J005-2023","B"]
["D235760400","W470",3,1240,23.06,"SGJX-104-2010","1"]
["D344206800","W800",2.7,1235,23.03,"SGJX-J079-2012","1"]
["D352280200","W800",2.7,1235,20.45,"SGJX-J079-2012","1"]
["D353577700","W800",2.7,1276,24.26,"SGJX-J079-2012","1"]
["D233609400","W800",2.7,1144,19.89,"SGJX-J079-2012","1"]
["D352404902","W600",2.5,1240,13.26,"SGJX-111-2010","B"]
["D235745900","W470",2.85,1240,22.85,"SGJX-104-2010","1"]
["D231800900","W600",2.65,1250,23.24,"SGJX-111-2010","B"]
["D238732302","W600",2.65,1250,10.29,"SGJX-111-2010","1"]
["D239229700","W400",3.25,1250,21.83,"SGJX-104-2010","1"]
["D238732102","W600",2.65,1250,13.4,"SGJX-111-2010","1"]
["D234532301","W800",2.7,1246,17.37,"SGJX-J079-2012","1"]
["D353823900","W800",2.7,1235,23.34,"SGJX-J079-2012","1"]
["D231918502","W600",2.65,1250,11.76,"SGJX-111-2010","1"]
["D352597300","W800",2.7,1266,20.82,"SGJX-J079-2012","1"]
["D344224100","W800",2.7,1235,23.12,"SGJX-J079-2012","1"]
["D344619800","W800",2.7,1235,22.35,"SGJX-J079-2012","1"]
["D237222000","W800",2.7,1240,23.24,"SGJX-J079-2012","1"]
["D352283400","W800",2.7,1235,23.59,"SGJX-J079-2012","1"]
["D345111200","W600",3,1235,22.81,"SGJX-111-2010","1"]
["D243029100","W800",2.7,1240,19.19,"SGJX-J079-2012","1"]
["D355449500","Q355B",3.5,1210,22.1,"GB/T 3274-2017","1"]
["D353427500","W600",2.3,1250,22.52,"SGJX-111-2010","1"]
["D343811400","W800",2.7,1240,23.37,"SGJX-J079-2012","1"]
["D239257100","W800",2.7,1250,23.11,"SGJX-J079-2012","1"]
["D351103200","W400",2.3,1100,16.13,"SGJX-104-2010","B"]
["D351103600","W400",2.3,1100,18.11,"SGJX-104-2010","B"]
["D351073400","W400",2.3,1250,19.61,"SGJX-104-2010","B"]
["D345761602","W400",2.3,1280,14.56,"SGJX-104-2010","B"]
["D229870701","W600",2.65,1250,15.61,"SGJX-111-2010","1"]
["D121085100","W400",2.5,1250,23.35,"SGJX-104-2010","1"]
["D119868300","W400",2.6,1230,20.64,"SGJX-104-2010","1"]
["D239588100","W800",2.7,1250,22.96,"SGJX-J079-2012","1"]
["D355449300","Q355B",3.5,1210,22.16,"GB/T 3274-2017","1"]
["D232696702","P265NB",3.15,1080,6.44,"SGJX-J005-2022","1"]
["D351671201","W800",2.7,1260,20.7,"SGJX-J079-2012","1"]
["D350846800","W470",3,1250,23.23,"SGJX-104-2010","1"]
["D353347200","W600",2.5,1232,20.36,"SGJX-J002-2023","1"]
["D238734402","W600",2.65,1250,10.44,"SGJX-111-2010","B"]
["D234774400","W600",2.85,1235,22.86,"SGJX-111-2010","1"]
["D353738100","W600",2.65,1235,22.89,"SGJX-111-2010","1"]
["D235671600","W800",2.7,1240,23.33,"SGJX-J079-2012","1"]
["D238172300","40Mn",4.4,1245,19.65,"SGJX-J024-2021","1"]
["D233200800","W800",2.7,1246,23.29,"SGJX-J079-2012","1"]
["D238733901","W600",2.65,1250,11.12,"SGJX-111-2010","B"]
["D232739100","W400",3,1140,20.1,"SGJX-104-2010","1"]
["D115264400","W600",2.5,1166,17.88,"SGJX-111-2010","1"]
["D348751500","W800",2.7,1235,22.83,"SGJX-J079-2012","1"]
["D234322600","W800",2.7,1276,21.23,"SGJX-J079-2012","1"]
["D343811000","W800",2.7,1235,23.54,"SGJX-J079-2012","1"]
["D231918301","W600",2.65,1250,10.11,"SGJX-111-2010","1"]
["C371861701","H-Q235B",2.75,1250,13.07,"GB/T 33974-2017","1"]
["D355184800","Q235B",2.5,1220,22.16,"GB/T 34560.2-2017","1"]
["D355449000","Q355B",4.5,1210,22.15,"GB/T 3274-2017","1"]
["D355186300","Q235B",2.5,1220,22.13,"GB/T 34560.2-2017","1"]
["D355186900","Q235B",2.5,1220,22.09,"GB/T 34560.2-2017","1"]
["D343824700","W800",2.7,1240,20.83,"SGJX-J079-2012","1"]
["D355448900","Q355B",4.5,1210,22.12,"GB/T 3274-2017","1"]
["C372527500","SS400",10,1210,21.41,"SGJX-J006-2021","1"]
["D355448500","Q355B",4.75,1210,22.19,"GB/T 3274-2017","1"]
["C371873501","H-Q235B",4,1500,17.38,"GB/T 33974-2017","1"]
["D355185200","Q235B",2.5,1220,21.94,"GB/T 34560.2-2017","1"]
["D355186100","Q235B",2.5,1220,22.18,"GB/T 34560.2-2017","1"]
["D355185000","Q235B",2.5,1220,22.12,"GB/T 34560.2-2017","1"]
["D355186200","Q235B",2.5,1220,22.21,"GB/T 34560.2-2017","1"]
["D355449600","Q355B",3.5,1210,22.14,"GB/T 3274-2017","1"]
["D355450300","Q355B",3,1210,22.84,"GB/T 3274-2017","1"]
["D355448400","Q355B",4.75,1210,22.15,"GB/T 3274-2017","1"]
["D355450900","Q355B",2.5,1210,22.13,"GB/T 3274-2017","1"]
["D355184000","Q235B",2.5,1220,21.92,"GB/T 34560.2-2017","1"]
["D353363901","W600",2.5,1130,15.44,"SGJX-J002-2023","1"]
[300,{"$nulls":3},6073.63]