{"text_format":"3","workbook":"xls","n_sheets":1,"sheets":["Sheet1"],"not_rendered":{"external_links":1,"defined_names":1},"read":"whole","date_system":"1900","formulas":"cached_only"}

{"sheet":"Sheet1","index":0,"n_rows":363,"n_cols":7,"rows_kept":363,"flags":["formulas_cached_only"]}
["材料号","钢种","厚度","宽度","重量","标准","质量等级"]
["U2353170600","Q235-Z",{"v":1.9,"d":"1.90"},1315,1.874,"Q320582-CBD","B"]
["U2351851223","DD11",0.95,1219,3.8,"JX/ZHM U002-2023",1]
["U2348234530","HR700",{"v":1.3,"d":"1.30"},1230,5.88,"JX/ZHM U004-2022","A"]
["U2352700100","Q235-Z",{"v":1.8,"d":"1.80"},1312,1.872,"Q320582-CBD","B"]
["UB300201221","HR355",{"v":1.3,"d":"1.30"},1240,4.96,"JX/ZHM U005-2023",1]
["U2245171822","HR550",{"v":1.1,"d":"1.10"},1200,5.91,"JX/ZHM U001-2021",1]
["U2352582023","Q215",1.25,1230,3.78,"GB/T 3274-2017",1]
["U2350681400","Q355-Z",{"v":1.7,"d":"1.70"},1313,3.562,"Q320582-CBD","B"]
["U2351523431","HR1500MS",{"v":1.2,"d":"1.20"},1230,9.12,"Q/320582 CBD002-2023","A"]
["U2350691330","HR700",{"v":1.2,"d":"1.20"},1230,9.99,"JX/ZHM U004-2022","A"]
["U2247382831","HR1500MS",{"v":1.4,"d":"1.40"},1550,5.56,"T/SSEA 0029-2019","A"]
["U2351970823","DD11",1.05,1219,4.47,"JX/ZHM U002-2023",1]
["U2349490100","Q355-Z",{"v":1.8,"d":"1.80"},1315,3.036,"Q320582-CBD","B"]
["U2348920432","HR550",1.35,1160,5.59,"JX/ZHM U001-2021","A"]
["U2353032122","SPHT1",{"v":1.3,"d":"1.30"},1219,3.66,"JX/ZHM U002-2023",1]
["U2350441510","HR355",{"v":1.3,"d":"1.30"},1230,3.598,"T/SSEA 0029-2019",1]
["U2348233330","HR700",{"v":1.2,"d":"1.20"},1230,11.2,"JX/ZHM U004-2022","A"]
["U2352722900","Q235-Z",{"v":1.6,"d":"1.60"},1306,1.756,"Q320582-CBD","B"]
["U2353080100","Q235-Z",{"v":1.8,"d":"1.80"},1305,2.554,"Q320582-CBD","B"]
["U2351460100","Q355-Z",{"v":1.7,"d":"1.70"},1315,6.645,"Q320582-CBD","B"]
["U2349510430","HR550",{"v":1.2,"d":"1.20"},1230,9.99,"JX/ZHM U001-2021","A"]
["U2351932323","DD11",0.85,1219,3.86,"JX/ZHM U002-2023",1]
["UA353890100","Q235-Z",{"v":1.8,"d":"1.80"},1310,2.812,"Q320582-CBD","B"]
["U2351540220","HR355",{"v":1.3,"d":"1.30"},1200,16.33,"JX/ZHM U005-2023","A"]
["U2353210422","Q235B",{"v":1.3,"d":"1.30"},1230,2.5,"T/SSEA 0030-2019","A"]
["U2348242530","HR550",{"v":1.2,"d":"1.20"},1230,7.35,"JX/ZHM U001-2021","A"]
["U2348233931","HR700",{"v":1.2,"d":"1.20"},1230,7.16,"JX/ZHM U004-2022","A"]
["U2351880700","Q235-Z",{"v":1.6,"d":"1.60"},1310,4.446,"Q320582-CBD","B"]
["UB300250621","Q355-Z",{"v":1.3,"d":"1.30"},1250,7.13,"Q320582-CBD","B"]
["U2349853000","Q235-Z",{"v":1.6,"d":"1.60"},1310,3.29,"Q320582-CBD","B"]
["U2348892331","HR550",{"v":1.1,"d":"1.10"},1230,5.86,"JX/ZHM U001-2021",1]
["U2350720100","Q355-Z",{"v":1.7,"d":"1.70"},1310,3.772,"Q320582-CBD","B"]
["U2348891731","HR550",{"v":1.2,"d":"1.20"},1230,10.92,"JX/ZHM U001-2021","A"]
["U2350680100","Q355-Z",{"v":1.8,"d":"1.80"},1312,8.065,"Q320582-CBD","B"]
["U2350691731","HR700",{"v":1.2,"d":"1.20"},1230,10.09,"JX/ZHM U004-2022","A"]
["U2352001423","DD11",{"v":0.9,"d":"0.90"},1219,3.59,"JX/ZHM U002-2023",1]
["U2352802200","Q235-Z",{"v":1.6,"d":"1.60"},1308,4.394,"Q320582-CBD","B"]
["U2350693832","HR1500MS",{"v":1.2,"d":"1.20"},1250,6.11,"Q/320582 CBD002-2023","A"]
["UA353372224","Q215",{"v":1.3,"d":"1.30"},1230,3.27,"GB/T 3274-2017",1]
["U2351260100","Q235-Z",{"v":1.8,"d":"1.80"},1310,3.386,"Q320582-CBD","B"]
["U2350730620","HR355",{"v":1.3,"d":"1.30"},1230,19.37,"JX/ZHM U005-2023","A"]
["UA354021300","Q235-Z",{"v":1.1,"d":"1.10"},1308,4.096,"Q320582-CBD","B"]
["UA353600100","Q235-Z",{"v":1.8,"d":"1.80"},1311,3.426,"Q320582-CBD","B"]
["UA353963000","Q235-Z",{"v":1.6,"d":"1.60"},1304,3.072,"Q320582-CBD","B"]
["UA353790100","Q235-Z",{"v":1.7,"d":"1.70"},1305,2.856,"Q320582-CBD","B"]
["UA353862100","Q235-Z",{"v":1.4,"d":"1.40"},1309,2.342,"Q320582-CBD","B"]
["U2349482230","HR700",{"v":0.9,"d":"0.90"},1250,6.93,"JX/ZHM U004-2022","A"]
["U2352190100","Q355-Z",{"v":1.8,"d":"1.80"},1310,4.394,"Q320582-CBD","B"]
["UA353412910","Q235B",{"v":1.3,"d":"1.30"},1230,1.618,"T/SSEA 0030-2019","C"]
["U2349820100","Q235-Z",{"v":1.8,"d":"1.80"},1315,2.446,"Q320582-CBD","B"]
["U2351292800","Q235-Z",{"v":1.6,"d":"1.60"},1307,3.932,"Q320582-CBD","B"]
["UB300242220","HR355",{"v":1.3,"d":"1.30"},1240,10.47,"JX/ZHM U005-2023","A"]
["U2353170300","Q235-Z",{"v":1.9,"d":"1.90"},1315,1.65,"Q320582-CBD","B"]
["U2350693130","HR1500MS",{"v":1.2,"d":"1.20"},1230,10.7,"Q/320582 CBD002-2023","A"]
["U2352750100","Q235-Z",{"v":1.8,"d":"1.80"},1308,2.944,"Q320582-CBD","B"]
["UB300271033","HR550",{"v":1.4,"d":"1.40"},1230,3.62,"JX/ZHM U001-2021","A"]
["U2350690100","Q355-Z",{"v":1.7,"d":"1.70"},1311,5.04,"Q320582-CBD","B"]
["U2349990100","Q235-Z",{"v":1.8,"d":"1.80"},1310,2.986,"Q320582-CBD","B"]
["U2352850100","Q235-Z",{"v":1.8,"d":"1.80"},1308,3.22,"Q320582-CBD","B"]
["U2353190100","Q355-Z",{"v":1.8,"d":"1.80"},1320,4.662,"Q320582-CBD","B"]
["U2350841032","Q235B",{"v":0.9,"d":"0.90"},1219,5.22,"T/SSEA 0030-2019","A"]
["UA353432300","Q235-Z",{"v":1.5,"d":"1.50"},1303,2.156,"Q320582-CBD","B"]
["U2353161900","Q355-Z",{"v":1.9,"d":"1.90"},1308,6.77,"Q320582-CBD","B"]
["U2348220312","HR355",1.35,1312,5.96,"T/SSEA 0029-2019","A"]
["UB300201521","HR355",{"v":1.3,"d":"1.30"},1240,7.84,"JX/ZHM U005-2023","A"]
["U2351523533","HR1500MS",{"v":1.2,"d":"1.20"},1230,7.22,"Q/320582 CBD002-2023","A"]
["UA353730100","Q235-Z",{"v":1.8,"d":"1.80"},1300,2.686,"Q320582-CBD","B"]
["U2351451100","Q355-Z",{"v":1.7,"d":"1.70"},1310,6.24,"Q320582-CBD","B"]
["U2350441600","50-Z",{"v":1.7,"d":"1.70"},1310,3.806,"Q320582-CBD","B"]
["U2351542012","50",{"v":1.4,"d":"1.40"},1240,1.76,"GB/T 711-2017","C"]
["U2351490322","HR355",1.25,1230,5.92,"JX/ZHM U005-2023",1]
["U2353132100","Q235-Z",{"v":1.6,"d":"1.60"},1309,3.794,"Q320582-CBD","B"]
["U2352011123","DD11",{"v":0.9,"d":"0.90"},1219,2.98,"JX/ZHM U002-2023",1]
["U2348890230","HR550",{"v":1.5,"d":"1.50"},1230,8.24,"JX/ZHM U001-2021","A"]
["U2348232934","HR700",{"v":1.2,"d":"1.20"},1230,5.06,"JX/ZHM U004-2022","A"]
["U2351521831","HR700",{"v":1.2,"d":"1.20"},1230,1.81,"JX/ZHM U004-2022","C"]
["U2348242432","HR550",{"v":1.2,"d":"1.20"},1225,11.84,"JX/ZHM U001-2021","A"]
["UA353612300","Q235-Z",{"v":1.4,"d":"1.40"},1309,4.132,"Q320582-CBD","B"]
["U2245160821","HR550",{"v":1.6,"d":"1.60"},1230,5.03,"JX/ZHM U001-2021","A"]
["U2348923430","HR550",{"v":1.2,"d":"1.20"},1230,6.96,"JX/ZHM U001-2021","A"]
["U2246911422","HR355",{"v":1.4,"d":"1.40"},1550,1.82,"T/SSEA 0029-2019","C"]
["U2352380223","Q235B",{"v":1.3,"d":"1.30"},1230,1.32,"T/SSEA 0030-2019","C"]
["U2350892100","Q235-Z",{"v":1.6,"d":"1.60"},1310,3.144,"Q320582-CBD","B"]
["U2352890100","Q235-Z",{"v":1.8,"d":"1.80"},1308,2.488,"Q320582-CBD","B"]
["UA353440110","Q235-Z",{"v":1.8,"d":"1.80"},1307,2.708,"Q320582-CBD","B"]
["U2348920431","HR550",{"v":1.3,"d":"1.30"},1160,12.25,"JX/ZHM U001-2021","A"]
["UB300240422","HR355",1.35,1180,4.46,"JX/ZHM U005-2023",1]
["U2352650100","Q235-Z",{"v":1.8,"d":"1.80"},1308,3.196,"Q320582-CBD","B"]
["U2351520100","Q355-Z",{"v":1.7,"d":"1.70"},1314,6.435,"Q320582-CBD","B"]
["U2350010100","Q235-Z",{"v":1.8,"d":"1.80"},1310,3.436,"Q320582-CBD","B"]
["UA353570100","Q235-Z",{"v":1.8,"d":"1.80"},1312,2.59,"Q320582-CBD","B"]
["U2348234331","HR700",{"v":1.2,"d":"1.20"},1230,6.34,"JX/ZHM U004-2022","A"]
["U2350642800","Q235-Z",{"v":1.6,"d":"1.60"},1309,3.744,"Q320582-CBD","B"]
["U2350150100","Q355-Z",{"v":1.8,"d":"1.80"},1638,13.01,"Q320582-CBD","B"]
["U2238072300","HR550",{"v":1.5,"d":"1.50"},1210,15.905,"JX/ZHM U001-2021","A"]
["U2348231131","HR550",{"v":1.2,"d":"1.20"},1230,5.41,"JX/ZHM U001-2021","A"]
["U2351721124","Q235B",1.45,1219,3.64,"T/SSEA 0030-2019","A"]
["U2350152211","50",{"v":1.3,"d":"1.30"},1530,7.09,"GB/T 711-2017","A"]
["U2353120300","Q235-Z",{"v":1.8,"d":"1.80"},1308,3.368,"Q320582-CBD","B"]
["UA353971800","Q235-Z",{"v":1.6,"d":"1.60"},1308,3.804,"Q320582-CBD","B"]
["U2350700100","Q355-Z",{"v":1.7,"d":"1.70"},1310,5.45,"Q320582-CBD","B"]
["UB300240920","HR355",{"v":1.3,"d":"1.30"},1240,19.64,"JX/ZHM U005-2023","A"]
["U2353221700","Q235-Z",{"v":1.8,"d":"1.80"},1305,2.458,"Q320582-CBD","B"]
["U2351451300","Q355-Z",{"v":1.7,"d":"1.70"},1310,3.046,"Q320582-CBD","B"]
["U2348910100","Q355-Z",{"v":1.8,"d":"1.80"},1316,2.2,"Q320582-CBD","B"]
["U2350711400","Q355-Z",{"v":1.8,"d":"1.80"},1314,2.876,"Q320582-CBD","B"]
["U2351522020","HR700",{"v":1.2,"d":"1.20"},1250,9.73,"JX/ZHM U004-2022","A"]
["UA353280100","Q235-Z",{"v":1.8,"d":"1.80"},1305,2.796,"Q320582-CBD","B"]
["U2352980100","Q235-Z",{"v":1.8,"d":"1.80"},1308,3.196,"Q320582-CBD","B"]
["U2349514130","HR700",{"v":1.5,"d":"1.50"},1230,8.01,"JX/ZHM U004-2022","A"]
["UA353902600","Q235-Z",{"v":1.6,"d":"1.60"},1310,3.982,"Q320582-CBD","B"]
["U2350060200","Q235-Z",{"v":1.9,"d":"1.90"},1633,2.58,"Q320582-CBD","B"]
["UA353832600","Q235-Z",{"v":1.7,"d":"1.70"},1303,2.474,"Q320582-CBD","B"]
["UA353341310","Q235-Z",{"v":0.9,"d":"0.90"},1309,2.01,"Q320582-CBD","B"]
["U2350963300","Q235-Z",{"v":1.6,"d":"1.60"},1314,3.828,"Q320582-CBD","B"]
["U2353260100","Q235-Z",{"v":1.8,"d":"1.80"},1308,2.142,"Q320582-CBD","B"]
["U2350692931","HR700",{"v":1.2,"d":"1.20"},1230,10.21,"JX/ZHM U004-2022","A"]
["U2352260100","Q355-Z",{"v":1.8,"d":"1.80"},1316,2.62,"Q320582-CBD","B"]
["U2351840100","Q235-Z",{"v":1.8,"d":"1.80"},1308,3.276,"Q320582-CBD","B"]
["U2349961900","Q355-Z",{"v":1.8,"d":"1.80"},1317,2.744,"Q320582-CBD","B"]
["U2351540322","HR355",1.25,1230,6.15,"JX/ZHM U005-2023",1]
["UB300270931","HR550",{"v":1.6,"d":"1.60"},1230,21.72,"JX/ZHM U001-2021","A"]
["U2351510100","Q355-Z",{"v":1.7,"d":"1.70"},1317,3.744,"Q320582-CBD","B"]
["U2351980923","DD11",{"v":0.9,"d":"0.90"},1200,3.75,"JX/ZHM U002-2023",1]
["U2353162100","Q355-Z",{"v":1.9,"d":"1.90"},1308,11.64,"Q320582-CBD","B"]
["U2348772132","HR550",1.35,1200,10.51,"JX/ZHM U001-2021",1]
["UA353830100","Q235-Z",{"v":1.8,"d":"1.80"},1305,2.2,"Q320582-CBD","B"]
["UA353751500","Q235-Z",{"v":1.7,"d":"1.70"},1300,3.812,"Q320582-CBD","B"]
["UA353940100","Q235-Z",{"v":1.8,"d":"1.80"},1310,2.658,"Q320582-CBD","B"]
["U2352930100","Q235-Z",{"v":1.8,"d":"1.80"},1309,2.064,"Q320582-CBD","B"]
["U2350691531","HR700",{"v":1.2,"d":"1.20"},1250,10.53,"JX/ZHM U004-2022","A"]
["U2246171222","HR550",{"v":1.1,"d":"1.10"},1230,5.555,"JX/ZHM U001-2021",1]
["U2351981623","DD11",{"v":0.8,"d":"0.80"},1219,2.69,"JX/ZHM U002-2023",1]
["UA353780100","Q235-Z",{"v":1.8,"d":"1.80"},1305,2.698,"Q320582-CBD","B"]
["U2352382812","Q215",{"v":1.3,"d":"1.30"},1230,2.374,"GB/T 3274-2017",1]
["U2352010923","DD11",0.95,1219,2.82,"JX/ZHM U002-2023",1]
["U2352051122","DD11",{"v":1,"d":"1.00"},1219,3.32,"JX/ZHM U002-2023",1]
["UA354001700","Q235-Z",{"v":1.4,"d":"1.40"},1309,3.144,"Q320582-CBD","B"]
["U2241422630","HR1500MS",{"v":1.5,"d":"1.50"},1220,9.72,"T/SSEA 0029-2019","A"]
["U2349991000","Q235-Z",{"v":1.6,"d":"1.60"},1315,2.434,"Q320582-CBD","B"]
["UA353270713","Q235B",{"v":1.3,"d":"1.30"},1230,2.058,"T/SSEA 0030-2019","A"]
["U2351991522","Q235B",{"v":1.3,"d":"1.30"},1219,1.29,"T/SSEA 0030-2019","C"]
["U2352240600","Q235-Z",{"v":1.6,"d":"1.60"},1308,3.214,"Q320582-CBD","B"]
["UA353590100","Q235-Z",{"v":1.8,"d":"1.80"},1308,2.646,"Q320582-CBD","B"]
["U2353130100","Q235-Z",{"v":1.8,"d":"1.80"},1310,3.204,"Q320582-CBD","B"]
["U2351501430","HR550",{"v":1.1,"d":"1.10"},1230,5.73,"JX/ZHM U001-2021","A"]
["UA353710100","Q235-Z",{"v":1.8,"d":"1.80"},1305,3.13,"Q320582-CBD","B"]
["U2351312300","Q235-Z",{"v":1.6,"d":"1.60"},1303,4.554,"Q320582-CBD","B"]
["U2348233731","HR700",{"v":1.1,"d":"1.10"},1230,8.64,"JX/ZHM U004-2022","A"]
["UB300201620","Q355-Z",{"v":1.7,"d":"1.70"},1240,7.32,"Q320582-CBD","B"]
["U2349910100","Q235-Z",{"v":1.8,"d":"1.80"},1310,2.608,"Q320582-CBD","B"]
["U2351981523","DD11",{"v":0.8,"d":"0.80"},1219,2.63,"JX/ZHM U002-2023",1]
["U2348920100","Q550-Z",{"v":1.8,"d":"1.80"},1318,2.476,"Q320582-CBD","B"]
["U2351522430","HR700",{"v":1.2,"d":"1.20"},1230,9.08,"JX/ZHM U004-2022","A"]
["U2352990322","Q235B",{"v":1.3,"d":"1.30"},1230,1.23,"T/SSEA 0030-2019","C"]
["U2350692834","HR700",{"v":1.2,"d":"1.20"},1230,7.93,"JX/ZHM U004-2022","A"]
["U2348891330","HR550",{"v":1.2,"d":"1.20"},1230,7.63,"JX/ZHM U001-2021","A"]
["U2351522132","HR700",{"v":1.2,"d":"1.20"},1230,8.91,"JX/ZHM U004-2022","A"]
["U2353090100","Q235-Z",{"v":1.8,"d":"1.80"},1308,2.188,"Q320582-CBD","B"]
["U2348242330","HR550",{"v":1.2,"d":"1.20"},1230,15.04,"JX/ZHM U001-2021","A"]
["U2351971922","DD11",{"v":0.8,"d":"0.80"},1219,3.91,"JX/ZHM U002-2023",1]
["UA353832400","Q235-Z",{"v":1.6,"d":"1.60"},1303,4.166,"Q320582-CBD","B"]
["U2350692532","HR700",{"v":1.2,"d":"1.20"},1230,9.68,"JX/ZHM U004-2022","A"]
["U2349480930","HR700",{"v":1,"d":"1.00"},1225,7.78,"JX/ZHM U004-2022",1]
["UB300400323","Q235B",{"v":1.5,"d":"1.50"},1250,2.43,"T/SSEA 0030-2019",1]
["U2241422230","HR1500MS",{"v":1.2,"d":"1.20"},1230,12.58,"T/SSEA 0029-2019","A"]
["UA353510100","Q235-Z",{"v":1.9,"d":"1.90"},1310,2.846,"Q320582-CBD","B"]
["U2348234234","HR700",{"v":1.2,"d":"1.20"},1250,6.75,"JX/ZHM U004-2022","A"]
["U2351521832","HR700",{"v":1.2,"d":"1.20"},1230,9.8,"JX/ZHM U004-2022","A"]
["U2348773632","HR700",{"v":1,"d":"1.00"},1250,1.93,"JX/ZHM U004-2022","C"]
["U2350442632","60",1.25,1230,4.69,"GB/T 711-2017",1]
["U2246161520","HR550",{"v":1.1,"d":"1.10"},1200,11.4,"JX/ZHM U001-2021","A"]
["UA353301321","Q235B",{"v":1.3,"d":"1.30"},1230,3.33,"T/SSEA 0030-2019","A"]
["U2348891830","HR550",{"v":1.2,"d":"1.20"},1230,11.55,"JX/ZHM U001-2021","A"]
["U2350692730","HR700",{"v":1.2,"d":"1.20"},1230,10.7,"JX/ZHM U004-2022","A"]
["UB300230820","Q355-Z",{"v":1.8,"d":"1.80"},1316,12.89,"Q320582-CBD","B"]
["U2350711300","Q355-Z",{"v":1.5,"d":"1.50"},1315,2.576,"Q320582-CBD","B"]
["U2350420110","Q355-Z",{"v":1.8,"d":"1.80"},1314,13.12,"Q320582-CBD","B"]
["UB300261322","HR355",{"v":1.3,"d":"1.30"},1230,7.33,"JX/ZHM U005-2023","A"]
["U2350742710","Q235-Z",{"v":1.6,"d":"1.60"},1311,3.646,"Q320582-CBD","B"]
["U2350710100","Q355-Z",{"v":1.7,"d":"1.70"},1310,5.64,"Q320582-CBD","B"]
["U2246161721","HR550",{"v":1.1,"d":"1.10"},1230,4.955,"JX/ZHM U001-2021",1]
["UB300260921","HR355",1.25,1230,7.15,"JX/ZHM U005-2023","A"]
["UA353322500","Q235-Z",{"v":1.5,"d":"1.50"},1303,2.428,"Q320582-CBD","B"]
["U2348891031","HR550",{"v":1.3,"d":"1.30"},1230,8.51,"JX/ZHM U001-2021",1]
["U2352262931","HR700",{"v":1.2,"d":"1.20"},1250,7.08,"JX/ZHM U004-2022","A"]
["U2351420223","Q235B",{"v":1.3,"d":"1.30"},1230,2.06,"T/SSEA 0030-2019",1]
["U2348233030","HR700",{"v":1.2,"d":"1.20"},1230,11.19,"JX/ZHM U004-2022","A"]
["UA353302500","Q235-Z",{"v":1.7,"d":"1.70"},1302,3.036,"Q320582-CBD","B"]
["U2348232530","HR550",{"v":1.1,"d":"1.10"},1230,6.2,"JX/ZHM U001-2021","A"]
["U2350061022","Q235B",{"v":1.3,"d":"1.30"},1500,1.48,"T/SSEA 0030-2019","C"]
["U2348891931","HR550",{"v":1.2,"d":"1.20"},1230,6.39,"JX/ZHM U001-2021",1]
["U2353190200","Q355-Z",{"v":1.4,"d":"1.40"},1320,3.752,"Q320582-CBD","B"]
["UA353300100","Q235-Z",{"v":1.8,"d":"1.80"},1308,2.016,"Q320582-CBD","B"]
["U2350970222","Q235B",{"v":1.3,"d":"1.30"},1230,1.31,"T/SSEA 0030-2019","C"]
["U2353200522","HR355",{"v":1.3,"d":"1.30"},1160,11.15,"JX/ZHM U005-2023","A"]
["U2348890933","HR550",{"v":1.4,"d":"1.40"},1230,2.5,"JX/ZHM U001-2021","A"]
["U2348923530","HR550",{"v":1.2,"d":"1.20"},1230,9.18,"JX/ZHM U001-2021","A"]
["UB300261321","HR355",{"v":1.3,"d":"1.30"},1230,8.55,"JX/ZHM U005-2023","A"]
["U2350292700","Q235-Z",{"v":1.6,"d":"1.60"},1312,3.526,"Q320582-CBD","B"]
["U2351450900","Q355-Z",{"v":1.7,"d":"1.70"},1310,4.604,"Q320582-CBD","B"]
["UA353670100","Q235-Z",{"v":1.8,"d":"1.80"},1306,3.242,"Q320582-CBD","B"]
["U2350903200","Q235-Z",{"v":1.6,"d":"1.60"},1316,3.244,"Q320582-CBD","B"]
["U2352320100","Q235-Z",{"v":1.8,"d":"1.80"},1308,2.934,"Q320582-CBD","B"]
["U2349480100","Q355-Z",{"v":1.8,"d":"1.80"},1315,6.48,"Q320582-CBD","B"]
["U2351931101","Q235-Z",1.35,1306,1.688,"Q320582-CBD","B"]
["U2349480730","HR550",{"v":1.1,"d":"1.10"},1250,6.31,"JX/ZHM U001-2021","A"]
["U2352350223","Q235B",{"v":1.3,"d":"1.30"},1230,1.34,"T/SSEA 0030-2019","C"]
["U2351260331","Q235B",{"v":1.3,"d":"1.30"},1230,3.1,"T/SSEA 0030-2019",1]
["U2350440100","Q355-Z",{"v":1.9,"d":"1.90"},1315,7.43,"Q320582-CBD","B"]
["U2351522611","HR1500MS",{"v":1.2,"d":"1.20"},1309,6.99,"Q/320582 CBD002-2023","A"]
["U2350693630","HR1500MS",{"v":1.2,"d":"1.20"},1250,9.78,"Q/320582 CBD002-2023","A"]
["U2352671800","Q235-Z",{"v":1.6,"d":"1.60"},1306,2.776,"Q320582-CBD","B"]
["UA353972100","Q235-Z",{"v":1.6,"d":"1.60"},1308,3.742,"Q320582-CBD","B"]
["UA353630100","Q235-Z",{"v":1.8,"d":"1.80"},1310,2.848,"Q320582-CBD","B"]
["U2351971723","DD11",{"v":0.9,"d":"0.90"},1219,2.95,"JX/ZHM U002-2023",1]
["U2350691631","HR700",{"v":1.2,"d":"1.20"},1230,10.21,"JX/ZHM U004-2022","A"]
["U2348890531","HR550",1.35,1225,7.05,"JX/ZHM U001-2021","A"]
["U2351480100","Q355-Z",{"v":1.8,"d":"1.80"},1317,4.71,"Q320582-CBD","B"]
["U2351540100","Q355-Z",{"v":1.7,"d":"1.70"},1315,4.168,"Q320582-CBD","B"]
["U2350691132","HR700",{"v":1.2,"d":"1.20"},1230,5.46,"JX/ZHM U004-2022","A"]
["U2353162000","Q355-Z",{"v":1.9,"d":"1.90"},1308,8.88,"Q320582-CBD","B"]
["U2352142000","Q235-Z",{"v":1.6,"d":"1.60"},1306,2.46,"Q320582-CBD","B"]
["U2350870324","Q235B",{"v":1.3,"d":"1.30"},1230,4.7,"T/SSEA 0030-2019","A"]
["U2352021823","DD11",{"v":0.8,"d":"0.80"},1219,3.98,"JX/ZHM U002-2023",1]
["U2350692030","HR700",{"v":1.2,"d":"1.20"},1230,10.84,"JX/ZHM U004-2022","A"]
["UA353461513","Q235B",{"v":1.3,"d":"1.30"},1200,1.918,"T/SSEA 0030-2019","C"]
["UA353820100","Q235-Z",{"v":1.8,"d":"1.80"},1305,2.926,"Q320582-CBD","B"]
["U2353170200","Q235-Z",{"v":1.9,"d":"1.90"},1315,4.196,"Q320582-CBD","B"]
["U2125900910","HR550",{"v":1.3,"d":"1.30"},1230,10.64,"JX/ZHM U001-2021","A"]
["U2348772131","HR550",1.35,1200,2.15,"JX/ZHM U001-2021","A"]
["U2351981023","DD11",{"v":0.9,"d":"0.90"},1219,3.75,"JX/ZHM U002-2023",1]
["UA353962900","Q235-Z",{"v":1.5,"d":"1.50"},1304,1.676,"Q320582-CBD","B"]
["U2352530100","Q235-Z",{"v":1.8,"d":"1.80"},1308,3.05,"Q320582-CBD","B"]
["U2350693930","HR1500MS",{"v":1.2,"d":"1.20"},1250,6.52,"Q/320582 CBD002-2023","A"]
["U2353200100","Q355-Z",{"v":1.9,"d":"1.90"},1320,4.948,"Q320582-CBD","B"]
["U2348890100","Q550-Z",{"v":1.8,"d":"1.80"},1318,1.828,"Q320582-CBD","B"]
["U2351871423","DD11",{"v":0.8,"d":"0.80"},1219,2.37,"JX/ZHM U002-2023",1]
["UA353540100","Q235-Z",{"v":1.8,"d":"1.80"},1312,2.498,"Q320582-CBD","B"]
["U2349510331","HR550",{"v":1.3,"d":"1.30"},1230,5.82,"JX/ZHM U001-2021","A"]
["U2349600100","Q235-Z",{"v":1.8,"d":"1.80"},1310,2.91,"Q320582-CBD","B"]
["U2348920232","HR550",{"v":1.5,"d":"1.50"},1230,10.18,"JX/ZHM U001-2021","A"]
["U2348233132","HR700",{"v":1.2,"d":"1.20"},1230,7.65,"JX/ZHM U004-2022","A"]
["U2353072622","Q235B",0.85,1219,2.44,"T/SSEA 0030-2019","A"]
["UB300271031","HR550",{"v":1.4,"d":"1.40"},1230,11.91,"JX/ZHM U001-2021","A"]
["U2351971623","DD11",{"v":0.9,"d":"0.90"},1219,2.95,"JX/ZHM U002-2023",1]
["U2348890532","HR550",{"v":1.3,"d":"1.30"},1225,10.27,"JX/ZHM U001-2021","A"]
["U2351861423","DD11",{"v":0.8,"d":"0.80"},1219,3.64,"JX/ZHM U002-2023",1]
["UB300271130","HR550",{"v":1.2,"d":"1.20"},1230,20.6,"JX/ZHM U001-2021","A"]
["U2351831012","DD11",0.95,1219,3.094,"JX/ZHM U002-2023",1]
["U2353190300","Q355-Z",{"v":1.8,"d":"1.80"},1320,3.768,"Q320582-CBD","B"]
["U2348890800","Q550-Z",{"v":1.7,"d":"1.70"},1322,5.34,"Q320582-CBD","B"]
["U2351292500","Q235-Z",{"v":1.6,"d":"1.60"},1307,4.042,"Q320582-CBD","B"]
["U2353120100","Q235-Z",{"v":1.8,"d":"1.80"},1308,3.5,"Q320582-CBD","B"]
["U2350940223","Q235B",{"v":1.3,"d":"1.30"},1230,1.31,"T/SSEA 0030-2019","C"]
["U2352001023","DD11",0.95,1200,3.76,"JX/ZHM U002-2023",1]
["U2350692631","HR700",{"v":1.2,"d":"1.20"},1230,9.58,"JX/ZHM U004-2022","A"]
["U2350692130","HR700",{"v":1.2,"d":"1.20"},1230,9.95,"JX/ZHM U004-2022","A"]
["U2350020100","Q235-Z",{"v":1.8,"d":"1.80"},1312,2.77,"Q320582-CBD","B"]
["U2350170100","Q355-Z",{"v":1.8,"d":"1.80"},1638,5.33,"Q320582-CBD","B"]
["U2246920210","HR550",{"v":1.5,"d":"1.50"},1550,13.845,"JX/ZHM U001-2021","A"]
["U2350730100","Q355-Z",{"v":1.7,"d":"1.70"},1310,3.418,"Q320582-CBD","B"]
["U2351490100","Q355-Z",{"v":1.8,"d":"1.80"},1315,3.734,"Q320582-CBD","B"]
["U2351992400","Q235-Z",{"v":1.6,"d":"1.60"},1305,4.57,"Q320582-CBD","B"]
["U2349483930","HR700",{"v":1,"d":"1.00"},1230,6.53,"JX/ZHM U004-2022",1]
["U2351080923","Q235B",{"v":1.3,"d":"1.30"},1550,1.63,"T/SSEA 0030-2019","C"]
["U2348890931","HR550",{"v":1.4,"d":"1.40"},1230,5.12,"JX/ZHM U001-2021",1]
["U2352960100","Q235-Z",{"v":1.8,"d":"1.80"},1310,3.028,"Q320582-CBD","B"]
["U2350692231","HR700",{"v":1.2,"d":"1.20"},1230,10.19,"JX/ZHM U004-2022","A"]
["UB300212322","HR355",{"v":1.3,"d":"1.30"},1200,3.91,"JX/ZHM U005-2023",1]
["U2351502421","HR355",{"v":1.3,"d":"1.30"},1240,5.01,"T/SSEA 0029-2019","A"]
["U2349510100","Q550-Z",{"v":1.8,"d":"1.80"},1315,2.794,"Q320582-CBD","B"]
["U2350693230","HR1500MS",{"v":1.2,"d":"1.20"},1250,11.5,"Q/320582 CBD002-2023","A"]
["U2348774130","HR700",{"v":1.2,"d":"1.20"},1250,6.51,"JX/ZHM U004-2022","A"]
["U2351780222","Q235B",{"v":1.3,"d":"1.30"},1250,1.35,"T/SSEA 0030-2019","C"]
["U2351451400","Q355-Z",{"v":1.8,"d":"1.80"},1310,7.215,"Q320582-CBD","B"]
["U2348234131","HR700",{"v":1.2,"d":"1.20"},1230,11.22,"JX/ZHM U004-2022","A"]
["U2352661600","Q235-Z",{"v":1.6,"d":"1.60"},1303,4.204,"Q320582-CBD","B"]
["U2350691930","HR700",{"v":1.2,"d":"1.20"},1230,9.53,"JX/ZHM U004-2022","A"]
["U2351981423","DD11",{"v":0.8,"d":"0.80"},1219,2.76,"JX/ZHM U002-2023",1]
["U2351152010","Q235-Z",{"v":1.5,"d":"1.50"},1292,1.978,"Q320582-CBD","B"]
["U2348774232","HR700",{"v":1.2,"d":"1.20"},1230,8.04,"JX/ZHM U004-2022","A"]
["U2353020100","Q235-Z",{"v":1.8,"d":"1.80"},1309,1.968,"Q320582-CBD","B"]
["U2353050100","Q235-Z",{"v":1.8,"d":"1.80"},1308,2.752,"Q320582-CBD","B"]
["U2351871623","DD11",{"v":0.8,"d":"0.80"},1219,3.42,"JX/ZHM U002-2023",1]
["U2353201321","HR355",{"v":1.3,"d":"1.30"},1240,14.58,"JX/ZHM U005-2023","A"]
["U2351470100","Q550-Z",{"v":1.7,"d":"1.70"},1315,4.948,"Q320582-CBD","B"]
["U2348233230","HR700",{"v":1.2,"d":"1.20"},1230,10.94,"JX/ZHM U004-2022","A"]
["UA354020100","Q235-Z",{"v":1.7,"d":"1.70"},1310,2.808,"Q320582-CBD","B"]
["U2352011923","DD11",{"v":0.8,"d":"0.80"},1219,3.64,"JX/ZHM U002-2023",1]
["U2350721020","HR355",{"v":1.3,"d":"1.30"},1240,16.62,"JX/ZHM U005-2023","A"]
["U2350712500","Q355-Z",{"v":1.8,"d":"1.80"},1310,2.696,"Q320582-CBD","B"]
["U2348240931","HR700",{"v":1,"d":"1.00"},1230,9.92,"JX/ZHM U004-2022","A"]
["U2351551100","Q235-Z",{"v":1.6,"d":"1.60"},1306,2.682,"Q320582-CBD","B"]
["U2353150100","Q235-Z",{"v":1.8,"d":"1.80"},1313,3.116,"Q320582-CBD","B"]
["U2351810100","Q235-Z",{"v":1.6,"d":"1.60"},1310,2.306,"Q320582-CBD","B"]
["U2349510831","HR550",{"v":1.1,"d":"1.10"},1200,7.78,"JX/ZHM U001-2021","A"]
["U2348774031","HR700",{"v":1.2,"d":"1.20"},1230,6.11,"JX/ZHM U004-2022","A"]
["UA353831000","Q235-Z",{"v":1.6,"d":"1.60"},1305,2.618,"Q320582-CBD","B"]
["U2351220800","Q355-Z",{"v":1.8,"d":"1.80"},1284,7.13,"Q320582-CBD","B"]
["U2352290100","Q235-Z",{"v":1.8,"d":"1.80"},1310,3.07,"Q320582-CBD","B"]
["U2348892130","HR550",{"v":1.2,"d":"1.20"},1230,11.54,"JX/ZHM U001-2021","A"]
["U2349481730","HR700",{"v":0.9,"d":"0.90"},1250,8.52,"JX/ZHM U004-2022",1]
["U2350092110","Q235-Z",{"v":1.5,"d":"1.50"},1634,4.308,"Q320582-CBD","B"]
["U2351500100","Q355-Z",{"v":1.8,"d":"1.80"},1314,4.458,"Q320582-CBD","B"]
["U2351162500","Q235-Z",{"v":1.6,"d":"1.60"},1290,4.218,"Q320582-CBD","B"]
["U2353110621","Q235B",{"v":1,"d":"1.00"},1230,3.47,"T/SSEA 0030-2019","A"]
["U2349480830","HR550",{"v":1.1,"d":"1.10"},1250,7.43,"JX/ZHM U001-2021","A"]
["U2351530100","Q355-Z",{"v":1.8,"d":"1.80"},1317,5.26,"Q320582-CBD","B"]
["U2350692331","HR700",{"v":1.2,"d":"1.20"},1160,9.13,"JX/ZHM U004-2022","A"]
["U2353230100","Q235-Z",{"v":1.8,"d":"1.80"},1308,2.5,"Q320582-CBD","B"]
["U2349860100","Q235-Z",{"v":1.8,"d":"1.80"},1310,2.624,"Q320582-CBD","B"]
["U2350442300","50-Z",{"v":1.8,"d":"1.80"},1319,4.926,"Q320582-CBD","B"]
["U2350693030","HR1500MS",{"v":1.2,"d":"1.20"},1250,11.79,"Q/320582 CBD002-2023","A"]
["UB300270830","HR550",{"v":1.4,"d":"1.40"},1230,17.14,"JX/ZHM U001-2021","A"]
["UA353482300","Q235-Z",{"v":1.3,"d":"1.30"},1307,1.704,"Q320582-CBD","B"]
["UA353620100","Q235-Z",{"v":1.8,"d":"1.80"},1309,2.936,"Q320582-CBD","B"]
["U2352851100","Q235-Z",{"v":1.6,"d":"1.60"},1308,4.138,"Q320582-CBD","B"]
["U2348924100","50-Z",{"v":1.4,"d":"1.40"},1319,2.498,"Q320582-CBD","B"]
["UA353683200","Q235-Z",{"v":1.6,"d":"1.60"},1302,3.458,"Q320582-CBD","B"]
["U2350920100","Q235-Z",{"v":1.6,"d":"1.60"},1310,2.912,"Q320582-CBD","B"]
["U2350690900","Q690-Z",{"v":1.8,"d":"1.80"},1307,9.755,"Q320582-CBD","B"]
["U2350670100","Q355-Z",{"v":1.7,"d":"1.70"},1311,3.06,"Q320582-CBD","B"]
["U2348233531","HR700",{"v":1.2,"d":"1.20"},1230,5.24,"JX/ZHM U004-2022","A"]
["U2350693431","HR1500MS",{"v":1.2,"d":"1.20"},1230,9.18,"Q/320582 CBD002-2023","A"]
["U2350963100","Q235-Z",{"v":1.6,"d":"1.60"},1310,2.98,"Q320582-CBD","B"]
["U2349530100","Q355-Z",{"v":1.8,"d":"1.80"},1314,2.66,"Q320582-CBD","B"]
["U2241422910","HR1500MS",{"v":1.5,"d":"1.50"},1230,4.456,"T/SSEA 0029-2019","A"]
["U2350172210","50-Z",1.35,1620,2.634,"Q320582-CBD","B"]
["UA353560100","Q235-Z",{"v":1.7,"d":"1.70"},1311,2.154,"Q320582-CBD","B"]
["U2348891530","HR550",{"v":1.2,"d":"1.20"},1200,7.29,"JX/ZHM U001-2021","A"]
["U2349921500","Q235-Z",{"v":1.6,"d":"1.60"},1313,3.432,"Q320582-CBD","B"]
["U2349930100","Q235-Z",{"v":1.8,"d":"1.80"},1310,2.83,"Q320582-CBD","B"]
["U2348232831","HR700",{"v":1.2,"d":"1.20"},1230,7.68,"JX/ZHM U004-2022","A"]
["U2350691131","HR700",{"v":1.2,"d":"1.20"},1230,5.3,"JX/ZHM U004-2022","A"]
["U2348234431","HR700",{"v":1.3,"d":"1.30"},1230,5.86,"JX/ZHM U004-2022","A"]
["U2352390100","Q235-Z",{"v":1.7,"d":"1.70"},1283,2.748,"Q320582-CBD","B"]
["U2353151200","Q235-Z",{"v":1.8,"d":"1.80"},1310,3.306,"Q320582-CBD","B"]
["U2348893710","HR550",{"v":1.3,"d":"1.30"},1230,12.685,"JX/ZHM U001-2021","A"]
["U2247280422","HR550",1.35,1250,8.51,"JX/ZHM U001-2021",1]
["U2352030823","DD11",0.95,1219,3.37,"JX/ZHM U002-2023",1]
["U2352012023","DD11",{"v":0.8,"d":"0.80"},1219,3.67,"JX/ZHM U002-2023",1]
["U2348890432","HR550",1.45,1230,9.46,"JX/ZHM U001-2021","A"]
["U2351530322","HR355",1.25,1230,6.6,"JX/ZHM U005-2023",1]
["U2351802000","Q235-Z",{"v":1.6,"d":"1.60"},1307,2.702,"Q320582-CBD","B"]
["UB300240421","HR355",{"v":1.3,"d":"1.30"},1230,2.29,"JX/ZHM U005-2023","A"]
["U2351493021","HR355",{"v":1.3,"d":"1.30"},1180,2.38,"JX/ZHM U005-2023","A"]
["UA353610100","Q235-Z",{"v":1.8,"d":"1.80"},1308,2.122,"Q320582-CBD","B"]
["U2352140100","Q235-Z",{"v":1.8,"d":"1.80"},1308,3.292,"Q320582-CBD","B"]
["U2349510332","HR550",1.35,1230,6.8,"JX/ZHM U001-2021","A"]
["U2352431910","Q235-Z",1.44,1285.300048828125,5.28,"Q320582-CBD","B"]
["UA353810100","Q235-Z",{"v":1.8,"d":"1.80"},1305,3.246,"Q320582-CBD","B"]
["U2351801800","Q235-Z",{"v":1.6,"d":"1.60"},1307,2.962,"Q320582-CBD","B"]
["U2353180100","Q355-Z",{"v":1.9,"d":"1.90"},1312,5.61,"Q320582-CBD","B"]
["U2349481432","HR700",{"v":0.9,"d":"0.90"},1250,5.27,"JX/ZHM U004-2022",1]
["U2351972423","DD11",{"v":0.9,"d":"0.90"},1219,2.33,"JX/ZHM U002-2023",1]
["U2352882100","Q235-Z",{"v":1.6,"d":"1.60"},1305,4.388,"Q320582-CBD","B"]
["U2351991400","Q235-Z",{"v":1.6,"d":"1.60"},1305,4.166,"Q320582-CBD","B"]
["U2351523032","HR1500MS",{"v":1.2,"d":"1.20"},1230,7.86,"Q/320582 CBD002-2023","A"]
["U2348771931","HR550",{"v":0.9,"d":"0.90"},1180,6.92,"JX/ZHM U001-2021",1]
["UA353410100","Q235-Z",{"v":1.8,"d":"1.80"},1305,3.318,"Q320582-CBD","B"]
[361,{"$nulls":3},1955.16]