{"text_format":"3","workbook":"xls","n_sheets":1,"sheets":["热卷余材"],"not_rendered":{"external_links":1,"defined_names":1},"read":"whole","date_system":"1900","formulas":"cached_only"}

{"sheet":"热卷余材","index":0,"n_rows":71,"n_cols":7,"rows_kept":71,"flags":["formulas_cached_only"]}
["材料号","钢种","厚度","宽度","重量","标准","质量等级"]
["D502925302","22MnB5",4,1210,5.06,"SGJX-J026-2024","1"]
["D506316802","SPHE",3,1180,5.22,"JIS G 3131-2018","A"]
["D506337002","SPHC",3.5,928,5.65,"Q/320582 SGY103-2020","1"]
["D504487902","QStE700TM",2.95,1185,5.68,"Q/320582 SGY102-2024","1"]
["C528498003","H-SS400",5.8,1219,5.76,"SGJX-J019-2024","1"]
["D506380102","SPHC",4,1018,5.83,"Q/320582 SGY103-2020","B"]
["D503839002","HP345-M",3.5,1019,6,"SGJX-J005-2023","1"]
["D502224002","S45C",2.1,1250,6.02,"JIS G 4051:2023","1"]
["C527112700","H-Q235B",3,1500,6.04,"GB/T 33974-2017","B"]
["C528498002","H-SS400",5.8,1219,6.42,"SGJX-J019-2024","1"]
["D503834402","HP345-M",2.6,1121,6.88,"SGJX-J005-2023","1"]
["D504150902","QStE700TM",2,1185,6.95,"Q/320582 SGY102-2024","1"]
["D506375602","SPHC",2.75,1017,7.17,"Q/320582 SGY103-2020","B"]
["D506594401","SPHC",2.9,1018,7.26,"Q/320582 SGY103-2020","1"]
["D503817402","HP345-M",2.6,1121,7.3,"SGJX-J005-2023","1"]
["D506169602","SPHC",3.08,1265,7.6,"Q/320582 SGY103-2020","A"]
["D506359102","SPHC",3.5,939,8.27,"Q/320582 SGY103-2020","1"]
["D504918302","QStE700TM",2,1185,8.35,"Q/320582 SGY102-2024","1"]
["D503822902","S50C",6,1219,8.88,"JIS G 4051-2016","1"]
["C528259602","H-SS400",3.75,1219,9.45,"SGJX-J019-2024","1"]
["C530741102","S235JR",5.8,1219,9.6,"EN 10025-2:2019","1"]
["C530741101","S235JR",5.8,1219,9.84,"EN 10025-2:2019","1"]
["D506594402","SPHC",2.9,1018,9.85,"Q/320582 SGY103-2020","1"]
["C527729202","SPA-H",4,1301,10.9,"SGJX-J027-2023","C"]
["D506204102","W1300",2.7,1230,11.03,"SGJX-J026-2013","A"]
["C529895900","H-Q235B",3,1500,12.21,"GB/T 33974-2017","1"]
["D504487901","QStE700TM",2.95,1185,12.28,"Q/320582 SGY102-2024","1"]
["D504771600","QStE700TM",2.3,1185,16.77,"Q/320582 SGY102-2024","1"]
["C526837501","H-Q235B",4.7,1500,16.8,"GB/T 33974-2017","1"]
["C527832500","H-Q235B",2.8,1210,17.17,"GB/T 33974-2017","1"]
["D504772100","QStE700TM",3.45,1185,17.27,"Q/320582 SGY102-2024","1"]
["D504173100","QStE700TM",2.3,1185,18.58,"Q/320582 SGY102-2024","1"]
["D504150700","QStE700TM",2.3,1185,18.6,"Q/320582 SGY102-2024","1"]
["C528864500","H-Q235B",3.5,1219,18.85,"GB/T 33974-2017","1"]
["D504487800","QStE700TM",3.45,1185,19.1,"Q/320582 SGY102-2024","1"]
["D506277100","W600",2.65,1241,19.19,"SGJX-J017-2013","A"]
["D504509500","QStE700TM",2.3,1185,19.41,"Q/320582 SGY102-2024","1"]
["D598862800","Q460NH",4.71,1065,19.44,"SGJX-J007-2025","1"]
["D506560000","SPA-H",3.79,995,19.69,"SGJX-J027-2023","1"]
["C527833000","H-Q235B",2.8,1219,19.91,"GB/T 33974-2017","1"]
["C528498100","H-Q235B",3.5,1219,19.91,"GB/T 33974-2017","1"]
["D505629800","Q355B-LW",2.75,1320,20.43,"SGJX-J012-2024","1"]
["D501016100","W800",3.5,1245,21.05,"SGJX-J079-2012","1"]
["D506741100","50CrV4",4.8,1230,21.35,"EN 10083-3:2006","A"]
["D504040400","20MnB5",5.5,1280,21.47,"SGJX-J026-2024","1"]
["D504040200","20MnB5",6,1300,21.6,"SGJX-J026-2024","1"]
["D506164700","22MnB5",7.5,1200,21.63,"SGJX-J026-2024","B"]
["D502385800","Q355B-LW",3.5,1330,21.72,"SGJX-J012-2024","1"]
["C530371600","Q355B-1",17.55,1100,21.88,"GB/T 3274-2017","1"]
["C525377000","S45C",7.75,1270,22,"JIS G 4051:2023","1"]
["D500243000","W600",3.2,1280,22,"SGJX-J017-2013","1"]
["C523844200","SPA-H",4.5,1395,22.31,"SGJX-J027-2023","1"]
["D599293800","S45C",7.75,1340,22.82,"JIS G 4051:2023","1"]
["D505355100","W600",3.5,1250,23.04,"SGJX-J017-2013","1"]
["D501326700","27MnCrB5",7.8,1340,23.13,"EN 10083-3:2006","1"]
["D599294200","S45C",7.75,1340,23.13,"JIS G 4051:2023","A"]
["D599294100","S45C",7.75,1340,23.15,"JIS G 4051:2023","A"]
["D599293900","S45C",7.75,1340,23.23,"JIS G 4051:2023","A"]
["D505354400","W600",3,1250,23.26,"SGJX-J017-2013","1"]
["D501738900","W600",3.25,1275,23.46,"SGJX-111-2010","1"]
["D506093900","W800",4,1245,23.74,"SGJX-J079-2012","1"]
["D506094100","W800",3,1245,24.25,"SGJX-J079-2012","1"]
["D502740700","W800",2.7,1250,24.38,"SGJX-J079-2012","B"]
["C528447800","S275JR+AR",5.15,1524,24.51,"MS EN 10025-2:2011","1"]
["C527853900","S275JR+AR",5.15,1524,24.8,"MS EN 10025-2:2011","1"]
["C525374800","S45C",7.2,1525,27.65,"JIS G 4051:2023","1"]
["C530204400","S45C",9,1500,28.58,"JIS G 4051:2023","A"]
["C530204600","S45C",9,1500,28.62,"JIS G 4051:2023","A"]
["C525374600","S45C",7.2,1525,29.03,"JIS G 4051:2023","1"]
[69,{"$nulls":3},1130.41]