{"text_format":"3","workbook":"xlsx","n_sheets":2,"sheets":["Sheet1","Sheet2"],"not_rendered":{"defined_names":1},"read":"whole","date_system":"1900"}

{"sheet":"Sheet1","index":0,"n_rows":32,"n_cols":25,"rows_kept":32,"merged":[[0,0,1,0],[0,1,1,1],[0,2,1,2],[0,3,1,3],[0,4,0,22],[0,24,1,25],[2,24,30,25],[11,0,12,0],[11,1,12,1],[11,23,12,23],[14,0,15,0],[14,23,15,23],[20,0,21,0],[20,23,21,23],[23,0,24,0],[23,23,24,23],[27,0,28,0],[27,23,28,23],[29,0,30,0],[29,23,30,23]]}
["厂家炉号","钢种","锭型","支数","化学成分%",{"$nulls":19},"备注"]
[{"$nulls":4},"C","Si","Mn","P","S","Cr","Ni","Mo","Cu","Al","Ti","W","V","Sb","Co","Nb","As","B","Sn","重量"]
[250193,"混合钢","0.75T",26,0.352,0.095,0.282,0.018,0.017,4.61,{"v":6.7,"d":"6.70"},0.845,0.314,0.078,0.003,0.38,{"v":0.09,"d":"0.090"},null,0.744,{"$nulls":4},21.78,"每炉三炼渣圈重熔锭重量=1个注余+1捆汤道+钢锭重量；化学成分仅供参考。"]
[250194,"混合钢","1T",20,0.407,0.129,0.629,0.017,0.012,5.62,{"v":7.9,"d":"7.90"},0.832,0.328,0.033,0.005,0.28,0.091,null,0.882,{"$nulls":4},22.22]
[250195,"混合钢","0.75T",26,0.493,0.109,0.347,0.019,{"v":0.01,"d":"0.010"},{"v":6.1,"d":"6.10"},7.99,0.903,0.434,0.026,0.004,0.45,0.183,null,1.024,{"$nulls":4},20.64]
[250196,"混合钢","1T",20,0.422,0.079,0.307,0.016,0.017,4.85,5.42,0.814,0.424,0.028,0.002,0.26,0.092,null,{"v":0.88,"d":"0.880"},{"$nulls":4},22.68]
[250197,"混合钢","0.75T",25,0.441,0.135,0.241,0.016,0.013,3.94,5.23,0.791,0.306,{"v":0.04,"d":"0.040"},0.002,0.25,0.087,null,0.753,{"$nulls":4},20.64]
[250198,"混合钢","1T",20,0.514,0.097,0.367,0.017,0.016,5.04,6.53,0.797,0.405,0.007,0.006,0.29,0.087,null,0.878,{"$nulls":4},22.02]
[250199,"混合钢","0.75T",26,0.515,0.118,0.289,0.018,0.016,5.44,6.19,0.782,0.302,0.052,0.003,0.45,0.117,null,0.958,{"$nulls":4},23.48]
[250200,"混合钢","1T/0.75T","20/2",0.521,0.051,0.305,{"v":0.02,"d":"0.020"},0.015,4.44,5.76,0.811,0.343,{"v":0.09,"d":"0.090"},0.002,0.28,0.099,null,0.839,{"$nulls":4},23.94]
[250225,"混合钢","0.77T","27",0.302,0.067,0.238,{"v":0.02,"d":"0.020"},0.023,6.68,8.05,0.876,0.511,{"v":0.03,"d":"0.030"},null,0.39,0.108,null,0.847,{"$nulls":4},21.58]
[250226,"混合钢","0.77T","3",0.491,0.093,0.265,{"v":0.02,"d":"0.020"},0.023,6.34,6.46,0.801,0.337,0.032,null,0.34,0.101,null,0.741,{"$nulls":4},22.86]
[null,null,"1T","19",0.491,0.093,0.265,{"v":0.02,"d":"0.020"},0.023,6.34,6.46,0.801,0.337,0.032,null,0.34,0.101,null,0.741]
[250227,"混合钢","0.77T","27",{"v":0.4,"d":"0.400"},0.111,0.226,0.021,0.022,6.06,6.85,0.837,0.289,0.016,null,0.37,0.099,null,0.691,{"$nulls":4},22.7]
[250228,"混合钢","0.77T","3",0.444,0.092,0.239,{"v":0.02,"d":"0.020"},0.026,{"v":6.2,"d":"6.20"},6.88,0.859,0.349,{"v":0.05,"d":"0.050"},null,{"v":0.4,"d":"0.40"},0.126,null,{"v":0.86,"d":"0.860"},{"$nulls":4},23.06]
[null,"混合钢","1T","19",0.444,0.092,0.239,{"v":0.02,"d":"0.020"},0.026,{"v":6.2,"d":"6.20"},6.88,0.859,0.349,{"v":0.05,"d":"0.050"},null,{"v":0.4,"d":"0.40"},0.126,null,{"v":0.86,"d":"0.860"}]
[250229,"混合钢","1T","19",0.468,{"v":0.13,"d":"0.130"},0.239,0.021,0.024,6.23,4.85,{"v":0.76,"d":"0.760"},{"v":0.45,"d":"0.450"},0.037,null,0.31,0.163,null,0.448,{"$nulls":4},21.32]
[250230,"混合钢","0.77T","27",0.473,0.111,0.257,{"v":0.02,"d":"0.020"},0.024,6.11,{"v":5.6,"d":"5.60"},0.749,0.339,0.036,null,0.27,0.123,null,0.576,{"$nulls":4},22.8]
[250231,"混合钢","1T","19",0.374,{"v":0.08,"d":"0.080"},0.222,{"v":0.02,"d":"0.020"},0.035,5.73,7.31,0.746,0.239,0.036,null,0.43,0.111,null,0.798,{"$nulls":4},19.94]
[250232,"混合钢","1T","27",0.364,0.054,0.194,0.019,0.025,4.87,5.21,0.745,{"v":0.25,"d":"0.250"},{"v":0.05,"d":"0.050"},null,0.31,{"v":0.1,"d":"0.100"},null,0.568,{"$nulls":4},21.74]
[250233,"混合钢","0.58T","10",0.371,0.076,0.183,{"v":0.02,"d":"0.020"},0.022,{"v":5.7,"d":"5.70"},4.19,0.516,0.226,0.031,null,0.32,0.078,null,0.444,{"$nulls":4},23.28]
[null,"混合钢","1T","16",0.371,0.076,0.183,{"v":0.02,"d":"0.020"},0.022,{"v":5.7,"d":"5.70"},4.19,0.516,0.226,0.031,null,0.32,0.078,null,0.444]
[250234,"混合钢","0.77T","28",0.553,0.088,0.241,{"v":0.02,"d":"0.020"},0.019,6.24,{"v":5.4,"d":"5.40"},0.783,0.329,0.052,null,0.4,0.116,null,0.681,{"$nulls":4},23.38]
[250235,"混合钢","0.58T","10",0.407,0.063,0.201,{"v":0.02,"d":"0.020"},0.027,5.39,{"v":5.2,"d":"5.20"},0.648,0.276,0.024,null,0.31,0.09,null,0.695,{"$nulls":4},23.08]
[null,"混合钢","1T","16",0.407,0.063,0.201,{"v":0.02,"d":"0.020"},0.027,5.39,{"v":5.2,"d":"5.20"},0.648,0.276,0.024,null,0.31,0.09,null,0.695]
[250236,"混合钢","0.77T","29",0.346,0.069,{"v":0.19,"d":"0.190"},{"v":0.02,"d":"0.020"},0.017,6.23,4.45,0.621,0.208,0.068,null,0.29,0.105,null,0.494,{"$nulls":4},23.22]
[250259,"混合钢","0.75T","27",0.344,0.078,0.158,0.019,0.023,{"v":5,"d":"5.00"},5.89,0.757,0.332,0.046,null,0.33,0.083,null,0.797,{"$nulls":4},22.4]
[250260,"混合钢","0.58T","9",0.421,0.103,0.195,0.019,0.022,{"v":4.9,"d":"4.90"},5.06,0.722,0.273,0.042,null,0.26,0.084,null,0.646,{"$nulls":4},22.58]
[null,"混合钢","1T","16",0.421,0.103,0.195,0.019,0.022,{"v":4.9,"d":"4.90"},5.06,0.722,0.273,0.042,null,0.26,0.084,null,0.646]
[250262,"混合钢","1T","16",0.405,0.063,0.249,{"v":0.02,"d":"0.020"},0.021,{"v":4.8,"d":"4.80"},5.77,0.798,0.263,0.033,null,0.28,0.083,null,0.737,{"$nulls":4},23.58]
[null,"混合钢","0.58T","10",0.405,0.063,0.249,{"v":0.02,"d":"0.020"},0.021,{"v":4.8,"d":"4.80"},5.77,0.798,0.263,0.033,null,0.28,0.083,null,0.737]
["合计",{"$nulls":22},{"$f":"SUM(X3:X31)","v":514.92}]

{"sheet":"Sheet2","index":1,"n_rows":32,"n_cols":24,"rows_kept":32,"hidden":true}
[]
[{"$nulls":4},"Cr","Ni","Mo","W","V","Mn","Ti","Co","Cu","Nb","Al","C","Si","P","S","Sb","As","B","Sn"]
[250193,"混合钢","0.75T",26,4.61,6.7,0.845,0.38,0.09,0.282,0.003,0.744,0.314,null,0.078,0.352,0.095,0.018,0.017,{"$nulls":4},21.78]
[250194,"混合钢","1T",20,5.62,7.9,0.832,0.28,0.091,0.629,0.005,0.882,0.328,null,0.033,0.407,0.129,0.017,0.012,{"$nulls":4},22.22]
[250195,"混合钢","0.75T",26,6.1,7.99,0.903,0.45,0.183,0.347,0.004,1.024,0.434,null,0.026,0.493,0.109,0.019,0.01,{"$nulls":4},20.64]
[250196,"混合钢","1T",20,4.85,5.42,0.814,0.26,0.092,0.307,0.002,0.88,0.424,null,0.028,0.422,0.079,0.016,0.017,{"$nulls":4},22.68]
[250197,"混合钢","0.75T",25,3.94,5.23,0.791,0.25,0.087,0.241,0.002,0.753,0.306,null,0.04,0.441,0.135,0.016,0.013,{"$nulls":4},20.64]
[250198,"混合钢","1T",20,5.04,6.53,0.797,0.29,0.087,0.367,0.006,0.878,0.405,null,0.007,0.514,0.097,0.017,0.016,{"$nulls":4},22.02]
[250199,"混合钢","0.75T",26,5.44,6.19,0.782,0.45,0.117,0.289,0.003,0.958,0.302,null,0.052,0.515,0.118,0.018,0.016,{"$nulls":4},23.48]
[250200,"混合钢","1T/0.75T","20/2",4.44,5.76,0.811,0.28,0.099,0.305,0.002,0.839,0.343,null,0.09,0.521,0.051,0.02,0.015,{"$nulls":4},23.94]
[250225,"混合钢","0.77T","27",6.68,8.05,0.876,0.39,0.108,0.238,null,0.847,0.511,null,0.03,0.302,0.067,0.02,0.023,{"$nulls":4},21.58]
[250226,"混合钢","0.77T","3",6.34,6.46,0.801,0.34,0.101,0.265,null,0.741,0.337,null,0.032,0.491,0.093,0.02,0.023,{"$nulls":4},22.86]
[null,null,"1T","19",6.34,6.46,0.801,0.34,0.101,0.265,null,0.741,0.337,null,0.032,0.491,0.093,0.02,0.023]
[250227,"混合钢","0.77T","27",6.06,6.85,0.837,0.37,0.099,0.226,null,0.691,0.289,null,0.016,0.4,0.111,0.021,0.022,{"$nulls":4},22.7]
[250228,"混合钢","0.77T","3",6.2,6.88,0.859,0.4,0.126,0.239,null,0.86,0.349,null,0.05,0.444,0.092,0.02,0.026,{"$nulls":4},23.06]
[null,"混合钢","1T","19",6.2,6.88,0.859,0.4,0.126,0.239,null,0.86,0.349,null,0.05,0.444,0.092,0.02,0.026]
[250229,"混合钢","1T","19",6.23,4.85,0.76,0.31,0.163,0.239,null,0.448,0.45,null,0.037,0.468,0.13,0.021,0.024,{"$nulls":4},21.32]
[250230,"混合钢","0.77T","27",6.11,5.6,0.749,0.27,0.123,0.257,null,0.576,0.339,null,0.036,0.473,0.111,0.02,0.024,{"$nulls":4},22.8]
[250231,"混合钢","1T","19",5.73,7.31,0.746,0.43,0.111,0.222,null,0.798,0.239,null,0.036,0.374,0.08,0.02,0.035,{"$nulls":4},19.94]
[250232,"混合钢","1T","27",4.87,5.21,0.745,0.31,0.1,0.194,null,0.568,0.25,null,0.05,0.364,0.054,0.019,0.025,{"$nulls":4},21.74]
[250233,"混合钢","0.58T","10",5.7,4.19,0.516,0.32,0.078,0.183,null,0.444,0.226,null,0.031,0.371,0.076,0.02,0.022,{"$nulls":4},23.28]
[null,"混合钢","1T","16",5.7,4.19,0.516,0.32,0.078,0.183,null,0.444,0.226,null,0.031,0.371,0.076,0.02,0.022]
[250234,"混合钢","0.77T","28",6.24,5.4,0.783,0.4,0.116,0.241,null,0.681,0.329,null,0.052,0.553,0.088,0.02,0.019,{"$nulls":4},23.38]
[250235,"混合钢","0.58T","10",5.39,5.2,0.648,0.31,0.09,0.201,null,0.695,0.276,null,0.024,0.407,0.063,0.02,0.027,{"$nulls":4},23.08]
[null,"混合钢","1T","16",5.39,5.2,0.648,0.31,0.09,0.201,null,0.695,0.276,null,0.024,0.407,0.063,0.02,0.027]
[250236,"混合钢","0.77T","29",6.23,4.45,0.621,0.29,0.105,0.19,null,0.494,0.208,null,0.068,0.346,0.069,0.02,0.017,{"$nulls":4},23.22]
[250259,"混合钢","0.75T","27",5,5.89,0.757,0.33,0.083,0.158,null,0.797,0.332,null,0.046,0.344,0.078,0.019,0.023,{"$nulls":4},22.4]
[250260,"混合钢","0.58T","9",4.9,5.06,0.722,0.26,0.084,0.195,null,0.646,0.273,null,0.042,0.421,0.103,0.019,0.022,{"$nulls":4},22.58]
[null,"混合钢","1T","16",4.9,5.06,0.722,0.26,0.084,0.195,null,0.646,0.273,null,0.042,0.421,0.103,0.019,0.022]
[250262,"混合钢","1T","16",4.8,5.77,0.798,0.28,0.083,0.249,null,0.737,0.263,null,0.033,0.405,0.063,0.02,0.021,{"$nulls":4},23.58]
[null,"混合钢","0.58T","10",4.8,5.77,0.798,0.28,0.083,0.249,null,0.737,0.263,null,0.033,0.405,0.063,0.02,0.021]
["合计",{"$nulls":22},514.92]